## Sheet1
Formula | temperature(K) | seebeck_coefficient(μV/K) | electrical_conductivity(S/m) | thermal_conductivity(W/mK) | power_factor(W/mK2) | ZT | reference | starting_materials | form | step1 | step1_condition | step2 | step2_condition | step3 | step3_condition | step4 | step4_condition | step5 | step5_condition | step6 | step6_condition | step7 | step7_condition | step8 | step8_condition | step9 | step9_condition | step10 | step10_condition | step11 | step11_condition | step12 | step12_condition | step13 | step13_condition | step14 | step14_condition | step15 | step15_condition | step16 | step16_conditon | step17 | step17_condition | step18 | step18_condition | step19 | step19_condition | step20 | step20_condition | step21 | step21_condition | step22 | step22_condition | step23 | step23_condition
BiSb(Se0.92Br0.08)3 | 300 | -110 | 27766 | 0.63 | 0.0003359686 | 0.159985 | 10.1002/adfm.201806558 | Bi Sb Se BiBr3 | bulk bulk bulk powder | mixing | Bi Sb Se BiBr3 | heating | 1173 5 | cooling | rapid | heating | 673 48 | cooling | NaN | grinding | NaN | sintering | SPS 40 NaN NaN
BiSb(Se0.92Br0.08)3 | 400 | -138 | 23883 | 0.57 | 0.000454827852 | 0.31917744 | 10.1002/adfm.201806558 | Bi Sb Se BiBr3 | bulk bulk bulk powder | mixing | Bi Sb Se BiBr3 | heating | 1173 5 | cooling | rapid | heating | 673 48 | cooling | NaN | grinding | NaN | sintering | SPS 40 NaN NaN
BiSb(Se0.92Br0.08)3 | 500 | -163 | 20850 | 0.53 | 0.00055396365 | 0.5226072 | 10.1002/adfm.201806558 | Bi Sb Se BiBr3 | bulk bulk bulk powder | mixing | Bi Sb Se BiBr3 | heating | 1173 5 | cooling | rapid | heating | 673 48 | cooling | NaN | grinding | NaN | sintering | SPS 40 NaN NaN
BiSb(Se0.92Br0.08)3 | 600 | -181 | 19000 | 0.51 | 0.000622459 | 0.7323047 | 10.1002/adfm.201806558 | Bi Sb Se BiBr3 | bulk bulk bulk powder | mixing | Bi Sb Se BiBr3 | heating | 1173 5 | cooling | rapid | heating | 673 48 | cooling | NaN | grinding | NaN | sintering | SPS 40 NaN NaN
BiSb(Se0.92Br0.08)3 | 700 | -193 | 17925 | 0.5 | 0.000667688325 | 0.94 | 10.1002/adfm.201806558 | Bi Sb Se BiBr3 | bulk bulk bulk powder | mixing | Bi Sb Se BiBr3 | heating | 1173 5 | cooling | rapid | heating | 673 48 | cooling | NaN | grinding | NaN | sintering | SPS 40 NaN NaN
BiSb(Se0.92Br0.08)3 | 800 | -203 | 17340 | 0.44 | 0.00071456406 | 1.299207 | 10.1002/adfm.201806558 | Bi Sb Se BiBr3 | bulk bulk bulk powder | mixing | Bi Sb Se BiBr3 | heating | 1173 5 | cooling | rapid | heating | 673 48 | cooling | NaN | grinding | NaN | sintering | SPS 40 NaN NaN
BiSb(Se0.94Br0.06)3 | 300 | -112 | 26117 | 0.64 | 0.000327611648 | 0.15356796 | 10.1002/adfm.201806558 | Bi Sb Se BiBr3 | bulk bulk bulk powder | mixing | Bi Sb Se BiBr3 | heating | 1173 5 | cooling | rapid | heating | 673 48 | cooling | NaN | grinding | NaN | sintering | SPS 40 NaN NaN
BiSb(Se0.94Br0.06)3 | 400 | -141 | 22500 | 0.57 | 0.0004473225 | 0.3139105 | 10.1002/adfm.201806558 | Bi Sb Se BiBr3 | bulk bulk bulk powder | mixing | Bi Sb Se BiBr3 | heating | 1173 5 | cooling | rapid | heating | 673 48 | cooling | NaN | grinding | NaN | sintering | SPS 40 NaN NaN
BiSb(Se0.94Br0.06)3 | 500 | -169 | 19362 | 0.53 | 0.000552998082 | 0.5216963 | 10.1002/adfm.201806558 | Bi Sb Se BiBr3 | bulk bulk bulk powder | mixing | Bi Sb Se BiBr3 | heating | 1173 5 | cooling | rapid | heating | 673 48 | cooling | NaN | grinding | NaN | sintering | SPS 40 NaN NaN
BiSb(Se0.94Br0.06)3 | 600 | -186 | 17500 | 0.51 | 0.00060543 | 0.7122706 | 10.1002/adfm.201806558 | Bi Sb Se BiBr3 | bulk bulk bulk powder | mixing | Bi Sb Se BiBr3 | heating | 1173 5 | cooling | rapid | heating | 673 48 | cooling | NaN | grinding | NaN | sintering | SPS 40 NaN NaN
BiSb(Se0.94Br0.06)3 | 700 | -203 | 16277 | 0.5 | 0.000670758893 | 0.9390624502 | 10.1002/adfm.201806558 | Bi Sb Se BiBr3 | bulk bulk bulk powder | mixing | Bi Sb Se BiBr3 | heating | 1173 5 | cooling | rapid | heating | 673 48 | cooling | NaN | grinding | NaN | sintering | SPS 40 NaN NaN
BiSb(Se0.94Br0.06)3 | 800 | -219 | 15479 | 0.44 | 0.000742388319 | 1.349797 | 10.1002/adfm.201806558 | Bi Sb Se BiBr3 | bulk bulk bulk powder | mixing | Bi Sb Se BiBr3 | heating | 1173 5 | cooling | rapid | heating | 673 48 | cooling | NaN | grinding | NaN | sintering | SPS 40 NaN NaN
BiSb(Se0.96Br0.04)3 | 300 | -100 | 21000 | 0.65 | 0.00021 | 0.12 | 10.1002/adfm.201806558 | Bi Sb Se BiBr3 | bulk bulk bulk powder | mixing | Bi Sb Se BiBr3 | heating | 1173 5 | cooling | rapid | heating | 673 48 | cooling | NaN | grinding | NaN | sintering | SPS 40 NaN NaN
BiSb(Se0.96Br0.04)3 | 400 | -141 | 19000 | 0.59 | 0.000377739 | 0.28 | 10.1002/adfm.201806558 | Bi Sb Se BiBr3 | bulk bulk bulk powder | mixing | Bi Sb Se BiBr3 | heating | 1173 5 | cooling | rapid | heating | 673 48 | cooling | NaN | grinding | NaN | sintering | SPS 40 NaN NaN
BiSb(Se0.96Br0.04)3 | 500 | -169 | 16436 | 0.55 | 0.000469428596 | 0.4267533 | 10.1002/adfm.201806558 | Bi Sb Se BiBr3 | bulk bulk bulk powder | mixing | Bi Sb Se BiBr3 | heating | 1173 5 | cooling | rapid | heating | 673 48 | cooling | NaN | grinding | NaN | sintering | SPS 40 NaN NaN
BiSb(Se0.96Br0.04)3 | 600 | -192 | 14630 | 0.53 | 0.00053932032 | 0.63 | 10.1002/adfm.201806558 | Bi Sb Se BiBr3 | bulk bulk bulk powder | mixing | Bi Sb Se BiBr3 | heating | 1173 5 | cooling | rapid | heating | 673 48 | cooling | NaN | grinding | NaN | sintering | SPS 40 NaN NaN
BiSb(Se0.96Br0.04)3 | 700 | -213 | 13298 | 0.5 | 0.000603316962 | 0.8446437468 | 10.1002/adfm.201806558 | Bi Sb Se BiBr3 | bulk bulk bulk powder | mixing | Bi Sb Se BiBr3 | heating | 1173 5 | cooling | rapid | heating | 673 48 | cooling | NaN | grinding | NaN | sintering | SPS 40 NaN NaN
BiSb(Se0.96Br0.04)3 | 800 | -228 | 12500 | 0.45 | 0.0006498 | 1.1552 | 10.1002/adfm.201806558 | Bi Sb Se BiBr3 | bulk bulk bulk powder | mixing | Bi Sb Se BiBr3 | heating | 1173 5 | cooling | rapid | heating | 673 48 | cooling | NaN | grinding | NaN | sintering | SPS 40 NaN NaN
BiSb(Se0.98Br0.02)3 | 300 | -109 | 21915 | 0.68 | 0.000260372115 | 0.12 | 10.1002/adfm.201806558 | Bi Sb Se BiBr3 | bulk bulk bulk powder | mixing | Bi Sb Se BiBr3 | heating | 1173 5 | cooling | rapid | heating | 673 48 | cooling | NaN | grinding | NaN | sintering | SPS 40 NaN NaN
BiSb(Se0.98Br0.02)3 | 400 | -147 | 19362 | 0.61 | 0.000418393458 | 0.2743564 | 10.1002/adfm.201806558 | Bi Sb Se BiBr3 | bulk bulk bulk powder | mixing | Bi Sb Se BiBr3 | heating | 1173 5 | cooling | rapid | heating | 673 48 | cooling | NaN | grinding | NaN | sintering | SPS 40 NaN NaN
BiSb(Se0.98Br0.02)3 | 500 | -173 | 16702 | 0.58 | 0.000499874158 | 0.42 | 10.1002/adfm.201806558 | Bi Sb Se BiBr3 | bulk bulk bulk powder | mixing | Bi Sb Se BiBr3 | heating | 1173 5 | cooling | rapid | heating | 673 48 | cooling | NaN | grinding | NaN | sintering | SPS 40 NaN NaN
BiSb(Se0.98Br0.02)3 | 600 | -190 | 15000 | 0.56 | 0.0005415 | 0.5801786 | 10.1002/adfm.201806558 | Bi Sb Se BiBr3 | bulk bulk bulk powder | mixing | Bi Sb Se BiBr3 | heating | 1173 5 | cooling | rapid | heating | 673 48 | cooling | NaN | grinding | NaN | sintering | SPS 40 NaN NaN
BiSb(Se0.98Br0.02)3 | 700 | -208 | 13776 | 0.53 | 0.000596004864 | 0.7871762 | 10.1002/adfm.201806558 | Bi Sb Se BiBr3 | bulk bulk bulk powder | mixing | Bi Sb Se BiBr3 | heating | 1173 5 | cooling | rapid | heating | 673 48 | cooling | NaN | grinding | NaN | sintering | SPS 40 NaN NaN
BiSb(Se0.98Br0.02)3 | 800 | -229 | 12128 | 0.48 | 0.000636004448 | 1.060007 | 10.1002/adfm.201806558 | Bi Sb Se BiBr3 | bulk bulk bulk powder | mixing | Bi Sb Se BiBr3 | heating | 1173 5 | cooling | rapid | heating | 673 48 | cooling | NaN | grinding | NaN | sintering | SPS 40 NaN NaN
Cu2.025Cd0.975SnSe4 | 300 | 173 | 5362 | 2.673 | 0.000160479298 | 0.01801114 | 10.1002/adma.200900409 | Cu Cd Sn Se | powder powder powder powder | mixing | Cu Cd Sn Se | heating | 923 48 | cooling | slow | grinding | NaN | heating | 1073 96 | sintering | SPS 60 1023 5
Cu2.025Cd0.975SnSe4 | 350 | 176.3 | 5862 | 2.236 | 0.0001822009 | 0.02851981 | 10.1002/adma.200900409 | Cu Cd Sn Se | powder powder powder powder | mixing | Cu Cd Sn Se | heating | 923 48 | cooling | slow | grinding | NaN | heating | 1073 96 | sintering | SPS 60 1023 5
Cu2.025Cd0.975SnSe4 | 400 | 179.3 | 6175 | 1.875 | 0.0001985169 | 0.04235028 | 10.1002/adma.200900409 | Cu Cd Sn Se | powder powder powder powder | mixing | Cu Cd Sn Se | heating | 923 48 | cooling | slow | grinding | NaN | heating | 1073 96 | sintering | SPS 60 1023 5
Cu2.025Cd0.975SnSe4 | 450 | 183.4 | 6552 | 1.555 | 0.0002203802 | 0.06377562 | 10.1002/adma.200900409 | Cu Cd Sn Se | powder powder powder powder | mixing | Cu Cd Sn Se | heating | 923 48 | cooling | slow | grinding | NaN | heating | 1073 96 | sintering | SPS 60 1023 5
Cu2.025Cd0.975SnSe4 | 500 | 186.4 | 6793 | 1.3149 | 0.0002360225 | 0.08974923 | 10.1002/adma.200900409 | Cu Cd Sn Se | powder powder powder powder | mixing | Cu Cd Sn Se | heating | 923 48 | cooling | slow | grinding | NaN | heating | 1073 96 | sintering | SPS 60 1023 5
Cu2.025Cd0.975SnSe4 | 550 | 191.2 | 7069 | 1.13 | 0.0002584245 | 0.1257819 | 10.1002/adma.200900409 | Cu Cd Sn Se | powder powder powder powder | mixing | Cu Cd Sn Se | heating | 923 48 | cooling | slow | grinding | NaN | heating | 1073 96 | sintering | SPS 60 1023 5
Cu2.025Cd0.975SnSe4 | 600 | 194.8 | 6879 | 0.993 | 0.0002610377 | 0.1577267 | 10.1002/adma.200900409 | Cu Cd Sn Se | powder powder powder powder | mixing | Cu Cd Sn Se | heating | 923 48 | cooling | slow | grinding | NaN | heating | 1073 96 | sintering | SPS 60 1023 5
Cu2.025Cd0.975SnSe4 | 650 | 200 | 6448 | 0.854 | 0.00025792 | 0.1963091 | 10.1002/adma.200900409 | Cu Cd Sn Se | powder powder powder powder | mixing | Cu Cd Sn Se | heating | 923 48 | cooling | slow | grinding | NaN | heating | 1073 96 | sintering | SPS 60 1023 5
Cu2.025Cd0.975SnSe4 | 700 | 204.2 | 6259 | 0.75 | 0.0002609855 | 0.2435865 | 10.1002/adma.200900409 | Cu Cd Sn Se | powder powder powder powder | mixing | Cu Cd Sn Se | heating | 923 48 | cooling | slow | grinding | NaN | heating | 1073 96 | sintering | SPS 60 1023 5
Cu2.05Cd0.95SnSe4 | 300 | 142.2 | 10750 | 2.338 | 0.00021737403 | 0.0278923 | 10.1002/adma.200900409 | Cu Cd Sn Se | powder powder powder powder | mixing | Cu Cd Sn Se | heating | 923 48 | cooling | slow | grinding | NaN | heating | 1073 96 | sintering | SPS 60 1023 5
Cu2.05Cd0.95SnSe4 | 350 | 143.2 | 12135 | 1.953 | 0.0002488432224 | 0.04459556 | 10.1002/adma.200900409 | Cu Cd Sn Se | powder powder powder powder | mixing | Cu Cd Sn Se | heating | 923 48 | cooling | slow | grinding | NaN | heating | 1073 96 | sintering | SPS 60 1023 5
Cu2.05Cd0.95SnSe4 | 400 | 144.8 | 13595 | 1.677 | 0.0002850469088 | 0.06798972 | 10.1002/adma.200900409 | Cu Cd Sn Se | powder powder powder powder | mixing | Cu Cd Sn Se | heating | 923 48 | cooling | slow | grinding | NaN | heating | 1073 96 | sintering | SPS 60 1023 5
Cu2.05Cd0.95SnSe4 | 450 | 147.4 | 16236 | 1.394 | 0.0003527557 | 0.1138738 | 10.1002/adma.200900409 | Cu Cd Sn Se | powder powder powder powder | mixing | Cu Cd Sn Se | heating | 923 48 | cooling | slow | grinding | NaN | heating | 1073 96 | sintering | SPS 60 1023 5
Cu2.05Cd0.95SnSe4 | 500 | 152 | 18427 | 1.15 | 0.000425737408 | 0.1851032 | 10.1002/adma.200900409 | Cu Cd Sn Se | powder powder powder powder | mixing | Cu Cd Sn Se | heating | 923 48 | cooling | slow | grinding | NaN | heating | 1073 96 | sintering | SPS 60 1023 5
Cu2.05Cd0.95SnSe4 | 550 | 156 | 18258 | 0.9646 | 0.000444326688 | 0.2533482 | 10.1002/adma.200900409 | Cu Cd Sn Se | powder powder powder powder | mixing | Cu Cd Sn Se | heating | 923 48 | cooling | slow | grinding | NaN | heating | 1073 96 | sintering | SPS 60 1023 5
Cu2.05Cd0.95SnSe4 | 600 | 160.7 | 16910 | 0.8346 | 0.0004366921259 | 0.3139411 | 10.1002/adma.200900409 | Cu Cd Sn Se | powder powder powder powder | mixing | Cu Cd Sn Se | heating | 923 48 | cooling | slow | grinding | NaN | heating | 1073 96 | sintering | SPS 60 1023 5
Cu2.05Cd0.95SnSe4 | 650 | 165.3 | 15510 | 0.7 | 0.0004237966359 | 0.3935254 | 10.1002/adma.200900409 | Cu Cd Sn Se | powder powder powder powder | mixing | Cu Cd Sn Se | heating | 923 48 | cooling | slow | grinding | NaN | heating | 1073 96 | sintering | SPS 60 1023 5
Cu2.05Cd0.95SnSe4 | 700 | 171 | 14330 | 0.607 | 0.00041902353 | 0.4832232 | 10.1002/adma.200900409 | Cu Cd Sn Se | powder powder powder powder | mixing | Cu Cd Sn Se | heating | 923 48 | cooling | slow | grinding | NaN | heating | 1073 96 | sintering | SPS 60 1023 5
Cu2.1Cd0.9SnSe4 | 300 | 129.5 | 20517 | 2.05 | 0.0003440752 | 0.05035247 | 10.1002/adma.200900409 | Cu Cd Sn Se | powder powder powder powder | mixing | Cu Cd Sn Se | heating | 923 48 | cooling | slow | grinding | NaN | heating | 1073 96 | sintering | SPS 60 1023 5
Cu2.1Cd0.9SnSe4 | 350 | 132 | 21034 | 1.713 | 0.000366496416 | 0.07488251 | 10.1002/adma.200900409 | Cu Cd Sn Se | powder powder powder powder | mixing | Cu Cd Sn Se | heating | 923 48 | cooling | slow | grinding | NaN | heating | 1073 96 | sintering | SPS 60 1023 5
Cu2.1Cd0.9SnSe4 | 400 | 134.7 | 22184 | 1.45 | 0.0004025085 | 0.1110368 | 10.1002/adma.200900409 | Cu Cd Sn Se | powder powder powder powder | mixing | Cu Cd Sn Se | heating | 923 48 | cooling | slow | grinding | NaN | heating | 1073 96 | sintering | SPS 60 1023 5
Cu2.1Cd0.9SnSe4 | 450 | 138.6 | 23908 | 1.224 | 0.0004592717 | 0.1688499 | 10.1002/adma.200900409 | Cu Cd Sn Se | powder powder powder powder | mixing | Cu Cd Sn Se | heating | 923 48 | cooling | slow | grinding | NaN | heating | 1073 96 | sintering | SPS 60 1023 5
Cu2.1Cd0.9SnSe4 | 500 | 141 | 25517 | 1.008 | 0.000507303477 | 0.2516386 | 10.1002/adma.200900409 | Cu Cd Sn Se | powder powder powder powder | mixing | Cu Cd Sn Se | heating | 923 48 | cooling | slow | grinding | NaN | heating | 1073 96 | sintering | SPS 60 1023 5
Cu2.1Cd0.9SnSe4 | 550 | 143.8 | 24080 | 0.8346 | 0.0004979368352 | 0.3281395 | 10.1002/adma.200900409 | Cu Cd Sn Se | powder powder powder powder | mixing | Cu Cd Sn Se | heating | 923 48 | cooling | slow | grinding | NaN | heating | 1073 96 | sintering | SPS 60 1023 5
Cu2.1Cd0.9SnSe4 | 600 | 148 | 21900 | 0.72 | 0.0004796976 | 0.399748 | 10.1002/adma.200900409 | Cu Cd Sn Se | powder powder powder powder | mixing | Cu Cd Sn Se | heating | 923 48 | cooling | slow | grinding | NaN | heating | 1073 96 | sintering | SPS 60 1023 5
Cu2.1Cd0.9SnSe4 | 650 | 151.3 | 20100 | 0.598 | 0.000460122969 | 0.5001337 | 10.1002/adma.200900409 | Cu Cd Sn Se | powder powder powder powder | mixing | Cu Cd Sn Se | heating | 923 48 | cooling | slow | grinding | NaN | heating | 1073 96 | sintering | SPS 60 1023 5
Cu2.1Cd0.9SnSe4 | 700 | 156.7 | 18960 | 0.5 | 0.0004655607144 | 0.651785 | 10.1002/adma.200900409 | Cu Cd Sn Se | powder powder powder powder | mixing | Cu Cd Sn Se | heating | 923 48 | cooling | slow | grinding | NaN | heating | 1073 96 | sintering | SPS 60 1023 5
Cu2CdSnSe4 | 300 | 235.7 | 2431 | 2.776 | 0.000135053 | 0.01459506 | 10.1002/adma.200900409 | Cu Cd Sn Se | powder powder powder powder | mixing | Cu Cd Sn Se | heating | 923 48 | cooling | slow | grinding | NaN | heating | 1073 96 | sintering | SPS 60 1023 5
Cu2CdSnSe4 | 350 | 238 | 2741 | 2.35 | 0.000155261204 | 0.02312401 | 10.1002/adma.200900409 | Cu Cd Sn Se | powder powder powder powder | mixing | Cu Cd Sn Se | heating | 923 48 | cooling | slow | grinding | NaN | heating | 1073 96 | sintering | SPS 60 1023 5
Cu2CdSnSe4 | 400 | 241.6 | 3138 | 2.024 | 0.0001831668 | 0.03619898 | 10.1002/adma.200900409 | Cu Cd Sn Se | powder powder powder powder | mixing | Cu Cd Sn Se | heating | 923 48 | cooling | slow | grinding | NaN | heating | 1073 96 | sintering | SPS 60 1023 5
Cu2CdSnSe4 | 450 | 244.8 | 3328 | 1.74 | 0.0001994372 | 0.05157858 | 10.1002/adma.200900409 | Cu Cd Sn Se | powder powder powder powder | mixing | Cu Cd Sn Se | heating | 923 48 | cooling | slow | grinding | NaN | heating | 1073 96 | sintering | SPS 60 1023 5
Cu2CdSnSe4 | 500 | 251.3 | 3466 | 1.52 | 0.0002188838 | 0.07200124 | 10.1002/adma.200900409 | Cu Cd Sn Se | powder powder powder powder | mixing | Cu Cd Sn Se | heating | 923 48 | cooling | slow | grinding | NaN | heating | 1073 96 | sintering | SPS 60 1023 5
Cu2CdSnSe4 | 550 | 261.7 | 3465 | 1.37 | 0.0002373071 | 0.09526926 | 10.1002/adma.200900409 | Cu Cd Sn Se | powder powder powder powder | mixing | Cu Cd Sn Se | heating | 923 48 | cooling | slow | grinding | NaN | heating | 1073 96 | sintering | SPS 60 1023 5
Cu2CdSnSe4 | 600 | 275 | 3450 | 1.25 | 0.00026090625 | 0.125235 | 10.1002/adma.200900409 | Cu Cd Sn Se | powder powder powder powder | mixing | Cu Cd Sn Se | heating | 923 48 | cooling | slow | grinding | NaN | heating | 1073 96 | sintering | SPS 60 1023 5
Cu2CdSnSe4 | 650 | 285.7 | 3328 | 1.122 | 0.0002716463 | 0.1573709 | 10.1002/adma.200900409 | Cu Cd Sn Se | powder powder powder powder | mixing | Cu Cd Sn Se | heating | 923 48 | cooling | slow | grinding | NaN | heating | 1073 96 | sintering | SPS 60 1023 5
Cu2CdSnSe4 | 700 | 297.4 | 3103 | 1.012 | 0.0002744503 | 0.1898372 | 10.1002/adma.200900409 | Cu Cd Sn Se | powder powder powder powder | mixing | Cu Cd Sn Se | heating | 923 48 | cooling | slow | grinding | NaN | heating | 1073 96 | sintering | SPS 60 1023 5
In4Se2.32Cl0.03 | 323 | -213.1 | 31000 | 1.2467 | 0.00140775991 | 0.3676 | 10.1002/adma.201004739 | In Se InCl3 | NaN NaN NaN | mixing | In Se InCl3 | heating | 863 12 | heating | 863 24 | cooling | slow
In4Se2.32Cl0.03 | 698 | -311 | 10860 | 0.705 | 0.00105039006 | 1.039961 | 10.1002/adma.201004739 | In Se InCl3 | NaN NaN NaN | mixing | In Se InCl3 | heating | 863 12 | heating | 863 24 | cooling | slow
In4Se2.32Cl0.03 | 373 | -228 | 27400 | 1.087 | 0.0014243616 | 0.493 | 10.1002/adma.201004739 | In Se InCl3 | NaN NaN NaN | mixing | In Se InCl3 | heating | 863 12 | heating | 863 24 | cooling | slow
In4Se2.32Cl0.03 | 423 | -246.15 | 23400 | 0.993 | 0.001408 | 0.6 | 10.1002/adma.201004739 | In Se InCl3 | NaN NaN NaN | mixing | In Se InCl3 | heating | 863 12 | heating | 863 24 | cooling | slow
In4Se2.32Cl0.03 | 473 | -256.6 | 19471 | 0.907 | 0.00128204 | 0.6685831 | 10.1002/adma.201004739 | In Se InCl3 | NaN NaN NaN | mixing | In Se InCl3 | heating | 863 12 | heating | 863 24 | cooling | slow
In4Se2.32Cl0.03 | 523 | -270.3 | 16390 | 0.82 | 0.00119 | 0.7637635 | 10.1002/adma.201004739 | In Se InCl3 | NaN NaN NaN | mixing | In Se InCl3 | heating | 863 12 | heating | 863 24 | cooling | slow
In4Se2.32Cl0.03 | 598 | -292.8 | 12460 | 0.743 | 0.001068219 | 0.8597507 | 10.1002/adma.201004739 | In Se InCl3 | NaN NaN NaN | mixing | In Se InCl3 | heating | 863 12 | heating | 863 24 | cooling | slow
In4Se2.32Cl0.03 | 623 | -296.7 | 12000 | 0.738 | 0.00105637068 | 0.8917601 | 10.1002/adma.201004739 | In Se InCl3 | NaN NaN NaN | mixing | In Se InCl3 | heating | 863 12 | heating | 863 24 | cooling | slow
In4Se2.32Cl0.03 | 648 | -301.7 | 11516 | 0.7327 | 0.00104822 | 0.9270456 | 10.1002/adma.201004739 | In Se InCl3 | NaN NaN NaN | mixing | In Se InCl3 | heating | 863 12 | heating | 863 24 | cooling | slow
In4Se2.32Cl0.03 | 673 | -306.1 | 11180 | 0.7247 | 0.001047535 | 0.9728038 | 10.1002/adma.201004739 | In Se InCl3 | NaN NaN NaN | mixing | In Se InCl3 | heating | 863 12 | heating | 863 24 | cooling | slow
In4Se2.67Cl0.03 | 323 | -103.3 | 105263 | 0.88 | 0.00112325 | 0.4122838 | 10.1002/adma.201004739 | In Se InCl3 | NaN NaN NaN | mixing | In Se InCl3 | heating | 863 12 | heating | 863 24 | cooling | slow
In4Se2.67Cl0.03 | 423 | -137.08 | 71050 | 0.742 | 0.001335095 | 0.7611123 | 10.1002/adma.201004739 | In Se InCl3 | NaN NaN NaN | mixing | In Se InCl3 | heating | 863 12 | heating | 863 24 | cooling | slow
In4Se2.67Cl0.03 | 473 | -151.2 | 50000 | 0.683 | 0.001558 | 0.791615 | 10.1002/adma.201004739 | In Se InCl3 | NaN NaN NaN | mixing | In Se InCl3 | heating | 863 12 | heating | 863 24 | cooling | slow
In4Se2.67Cl0.03 | 523 | -164.8 | 40910 | 0.661 | 0.00117 | 0.8791118 | 10.1002/adma.201004739 | In Se InCl3 | NaN NaN NaN | mixing | In Se InCl3 | heating | 863 12 | heating | 863 24 | cooling | slow
In4Se2.67Cl0.03 | 573 | -179.2 | 33333 | 0.618 | 0.00108 | 0.996 | 10.1002/adma.201004739 | In Se InCl3 | NaN NaN NaN | mixing | In Se InCl3 | heating | 863 12 | heating | 863 24 | cooling | slow
In4Se2.67Cl0.03 | 598 | -192.86 | 31890 | 0.6173 | 0.001186148 | 1.149063 | 10.1002/adma.201004739 | In Se InCl3 | NaN NaN NaN | mixing | In Se InCl3 | heating | 863 12 | heating | 863 24 | cooling | slow
In4Se2.67Cl0.03 | 623 | -202.75 | 30451 | 0.612 | 0.001251766 | 1.274265 | 10.1002/adma.201004739 | In Se InCl3 | NaN NaN NaN | mixing | In Se InCl3 | heating | 863 12 | heating | 863 24 | cooling | slow
In4Se2.67Cl0.03 | 648 | -208.24 | 29137 | 0.6 | 0.001263494 | 1.364573 | 10.1002/adma.201004739 | In Se InCl3 | NaN NaN NaN | mixing | In Se InCl3 | heating | 863 12 | heating | 863 24 | cooling | slow
In4Se2.67Cl0.03 | 698 | -218.7 | 26300 | 0.575 | 0.001257920847 | 1.533 | 10.1002/adma.201004739 | In Se InCl3 | NaN NaN NaN | mixing | In Se InCl3 | heating | 863 12 | heating | 863 24 | cooling | slow
In3.94Pb0.06Se3 | 330 | -200 | 7300 | 1.52 | 0.000292 | 0.06339474 | 10.1002/adma.201302038 | In Pb Sn Se | granule granule granule shot | mixing | In Pb Sn Se | heating | 1123 24 | cooling | rapid | grinding | NaN | heating | 753 120 | cooling | NaN | grinding | NaN | sintering | SPS 70 700 5
In3.94Pb0.06Se3 | 405 | -220 | 7800 | 1.345 | 0.00037752 | 0.113677 | 10.1002/adma.201302038 | In Pb Sn Se | granule granule granule shot | mixing | In Pb Sn Se | heating | 1123 24 | cooling | rapid | grinding | NaN | heating | 753 120 | cooling | NaN | grinding | NaN | sintering | SPS 70 700 5
In3.94Pb0.06Se3 | 480 | -256 | 8700 | 1.22 | 0.0005701632 | 0.2243265 | 10.1002/adma.201302038 | In Pb Sn Se | granule granule granule shot | mixing | In Pb Sn Se | heating | 1123 24 | cooling | rapid | grinding | NaN | heating | 753 120 | cooling | NaN | grinding | NaN | sintering | SPS 70 700 5
In3.94Pb0.06Se3 | 518 | -256 | 8100 | 1.174 | 0.0005308416 | 0.2342214 | 10.1002/adma.201302038 | In Pb Sn Se | granule granule granule shot | mixing | In Pb Sn Se | heating | 1123 24 | cooling | rapid | grinding | NaN | heating | 753 120 | cooling | NaN | grinding | NaN | sintering | SPS 70 700 5
In3.95Pb0.05Se3 | 330 | -207 | 5150 | 1.055 | 0.00022067235 | 0.06902547 | 10.1002/adma.201302038 | In Pb Sn Se | granule granule granule shot | mixing | In Pb Sn Se | heating | 1123 24 | cooling | rapid | grinding | NaN | heating | 753 120 | cooling | NaN | grinding | NaN | sintering | SPS 70 700 5
In3.95Pb0.05Se3 | 405 | -230 | 7500 | 0.93 | 0.00039675 | 0.1727782 | 10.1002/adma.201302038 | In Pb Sn Se | granule granule granule shot | mixing | In Pb Sn Se | heating | 1123 24 | cooling | rapid | grinding | NaN | heating | 753 120 | cooling | NaN | grinding | NaN | sintering | SPS 70 700 5
In3.95Pb0.05Se3 | 480 | -242 | 11200 | 0.86 | 0.0006559168 | 0.3660931 | 10.1002/adma.201302038 | In Pb Sn Se | granule granule granule shot | mixing | In Pb Sn Se | heating | 1123 24 | cooling | rapid | grinding | NaN | heating | 753 120 | cooling | NaN | grinding | NaN | sintering | SPS 70 700 5
In3.95Pb0.05Se3 | 518 | -259 | 10900 | 0.81 | 0.0007311829 | 0.467596 | 10.1002/adma.201302038 | In Pb Sn Se | granule granule granule shot | mixing | In Pb Sn Se | heating | 1123 24 | cooling | rapid | grinding | NaN | heating | 753 120 | cooling | NaN | grinding | NaN | sintering | SPS 70 700 5
In3.96Pb0.04Se3 | 330 | -192 | 7000 | 1.243 | 0.000258048 | 0.06850832 | 10.1002/adma.201302038 | In Pb Sn Se | granule granule granule shot | mixing | In Pb Sn Se | heating | 1123 24 | cooling | rapid | grinding | NaN | heating | 753 120 | cooling | NaN | grinding | NaN | sintering | SPS 70 700 5
In3.96Pb0.04Se3 | 405 | -221 | 8700 | 1.04 | 0.0004249167 | 0.1654724 | 10.1002/adma.201302038 | In Pb Sn Se | granule granule granule shot | mixing | In Pb Sn Se | heating | 1123 24 | cooling | rapid | grinding | NaN | heating | 753 120 | cooling | NaN | grinding | NaN | sintering | SPS 70 700 5
In3.96Pb0.04Se3 | 480 | -245 | 10000 | 0.91 | 0.00060025 | 0.3166154 | 10.1002/adma.201302038 | In Pb Sn Se | granule granule granule shot | mixing | In Pb Sn Se | heating | 1123 24 | cooling | rapid | grinding | NaN | heating | 753 120 | cooling | NaN | grinding | NaN | sintering | SPS 70 700 5
In3.96Pb0.04Se3 | 518 | -272 | 9500 | 0.86 | 0.000702848 | 0.4233433 | 10.1002/adma.201302038 | In Pb Sn Se | granule granule granule shot | mixing | In Pb Sn Se | heating | 1123 24 | cooling | rapid | grinding | NaN | heating | 753 120 | cooling | NaN | grinding | NaN | sintering | SPS 70 700 5
In3.99Pb0.01Se3 | 330 | -206 | 10000 | 1.12 | 0.00042436 | 0.1250346 | 10.1002/adma.201302038 | In Pb Sn Se | granule granule granule shot | mixing | In Pb Sn Se | heating | 1123 24 | cooling | rapid | grinding | NaN | heating | 753 120 | cooling | NaN | grinding | NaN | sintering | SPS 70 700 5
In3.99Pb0.01Se3 | 405 | -221 | 10700 | 0.97 | 0.0005225987 | 0.2181984 | 10.1002/adma.201302038 | In Pb Sn Se | granule granule granule shot | mixing | In Pb Sn Se | heating | 1123 24 | cooling | rapid | grinding | NaN | heating | 753 120 | cooling | NaN | grinding | NaN | sintering | SPS 70 700 5
In3.99Pb0.01Se3 | 480 | -242 | 12247 | 0.91 | 0.000717233308 | 0.3783209 | 10.1002/adma.201302038 | In Pb Sn Se | granule granule granule shot | mixing | In Pb Sn Se | heating | 1123 24 | cooling | rapid | grinding | NaN | heating | 753 120 | cooling | NaN | grinding | NaN | sintering | SPS 70 700 5
In3.99Pb0.01Se3 | 518 | -252 | 11111 | 0.88 | 0.000705592944 | 0.4153377 | 10.1002/adma.201302038 | In Pb Sn Se | granule granule granule shot | mixing | In Pb Sn Se | heating | 1123 24 | cooling | rapid | grinding | NaN | heating | 753 120 | cooling | NaN | grinding | NaN | sintering | SPS 70 700 5
Cu2Se | 410 | 85 | 55023 | 0.8589 | 0.000397541175 | 0.1897682 | 10.1002/adma.201302660 | Cu Se | shot shot | mixing | Cu Se | heating | 1423 24 | heating | 923 120 | cooling | slow | grinding | hand-grinding | sintering | SPS 65 750 NaN
Cu2Se | 300 | 92 | 99586 | 0.88 | 0.000842895904 | 0.2873509 | 10.1002/adma.201302660 | Cu Se | shot shot | mixing | Cu Se | heating | 1423 24 | heating | 923 120 | cooling | slow | grinding | hand-grinding | sintering | SPS 65 750 NaN
Cu2Se | 425 | 118 | 51060 | 0.856 | 0.00071095944 | 0.352988 | 10.1002/adma.201302660 | Cu Se | shot shot | mixing | Cu Se | heating | 1423 24 | heating | 923 120 | cooling | slow | grinding | hand-grinding | sintering | SPS 65 750 NaN
Cu2Se | 350 | 101.48 | 87320 | 0.8 | 0.000899238 | 0.3934166 | 10.1002/adma.201302660 | Cu Se | shot shot | mixing | Cu Se | heating | 1423 24 | heating | 923 120 | cooling | slow | grinding | hand-grinding | sintering | SPS 65 750 NaN
Cu2Se | 450 | 126 | 47255 | 0.856 | 0.00075022038 | 0.3943916 | 10.1002/adma.201302660 | Cu Se | shot shot | mixing | Cu Se | heating | 1423 24 | heating | 923 120 | cooling | slow | grinding | hand-grinding | sintering | SPS 65 750 NaN